## ANALISES
Código | Data_AT | Local de Medição | Liga | Ponto de Medição | Material | Cel (%) | C (%) | TL (°C) | t_TL (s) | TSE (°C) | t_TSE (s) | TRM (°C) | t_TRM (s) | TFS (°C) | t_TFS (s) | TEE (°C) | DT (°C) | Vel_Mx (T/s) | Vel_Me (T/s) | Mg (m) | Inoc (m) | Oxig | Peso (kg) | Temp | Nodulos | % Nodulos | Liberado | Observação
817176 | 2021-07-23 07:37 | Fu-Bloco (Cubilo) | 88-5gn | Vazador | 8101037 | 3.9359 | 0 | 1183.8298 | 30 | 1143.5262 | 84 | 0 | 1 | 0 | 1 | 1154.8 | 11 | 0 | 0 | 0 | 0 | 0 | 0 | 0 | 0 | 0 | Sim
817156 | 2021-07-23 07:19 | Fu-Bloco (Cubilo) | 88-5gn | Vazador | 8101037 | 3.9099 | 0 | 1187.736 | 28 | 1142.3462 | 85 | 0 | 1 | 0 | 1 | 1154.8 | 12 | 0 | 0 | 0 | 0 | 0 | 0 | 0 | 0 | 0 | Sim
817128 | 2021-07-23 06:56 | Fu-Bloco (Cubilo) | 88-5gn | Vazador | 8136001 | 3.951 | 0 | 1181.5511 | 30 | 1144.1162 | 87 | 0 | 1 | 0 | 1 | 1154.8 | 11 | 0 | 0 | 0 | 0 | 0 | 0 | 0 | 0 | 0 | Sim

## CURVAS
Código | 817176 | 817156 | 817128
Seq Curva | Valor Real | Valor Real | Valor Real
1 | 1291.0278 | 1271.6187 | 1278.2104
2 | 1291.7603 | 1287.3657 | 1280.957
3 | 1282.605 | 1287.1826 | 1275.0977
4 | 1273.4497 | 1280.2246 | 1267.7734
5 | 1266.4917 | 1273.6328 | 1259.8999
6 | 1260.6323 | 1264.2944 | 1254.2236
7 | 1254.4067 | 1256.2378 | 1248.1812
8 | 1248.9136 | 1250.0122 | 1243.4204
9 | 1243.0542 | 1243.7866 | 1237.0117
10 | 1237.1948 | 1238.6597 | 1231.3354
11 | 1232.0679 | 1234.2651 | 1226.2085
12 | 1226.0254 | 1228.9551 | 1221.9971
13 | 1221.814 | 1223.645 | 1217.0532
14 | 1216.1377 | 1219.4336 | 1212.6587
15 | 1212.1094 | 1215.2222 | 1208.2642
16 | 1208.4473 | 1210.6445 | 1203.6865
17 | 1204.2358 | 1207.3486 | 1200.3906
18 | 1200.3906 | 1204.2358 | 1197.0947
19 | 1196.7285 | 1200.0244 | 1194.165
20 | 1193.6157 | 1198.0103 | 1191.2354
21 | 1190.5029 | 1194.8975 | 1190.5029
22 | 1188.6719 | 1192.5171 | 1187.3901
23 | 1187.3901 | 1191.0522 | 1186.2915
24 | 1185.5591 | 1189.5874 | 1184.4604
25 | 1185.0098 | 1187.7563 | 1183.5449
26 | 1183.3618 | 1187.3901 | 1182.4463
27 | 1184.6436 | 1186.8408 | 1181.897
28 | 1184.0942 | 1188.1226 | 1181.897
29 | 1183.3618 | 1188.855 | 1181.897
30 | 1183.728 | 1186.4746 | 1181.3477
31 | 1184.2773 | 1187.3901 | 1181.5308
32 | 1183.9111 | 1186.2915 | 1181.1646
33 | 1183.9111 | 1186.1084 | 1181.3477
34 | 1183.3618 | 1185.9253 | 1181.1646
35 | 1183.728 | 1184.8267 | 1180.6152
36 | 1183.5449 | 1184.2773 | 1180.0659
37 | 1182.4463 | 1184.4604 | 1179.6997
38 | 1181.3477 | 1183.5449 | 1178.6011
39 | 1180.0659 | 1182.0801 | 1177.3193
40 | 1178.6011 | 1180.7983 | 1176.5869
41 | 1177.1362 | 1180.6152 | 1175.1221
42 | 1175.6714 | 1178.7842 | 1174.3896
43 | 1174.7559 | 1178.0518 | 1172.7417
44 | 1173.1079 | 1176.9531 | 1171.0938
45 | 1171.8262 | 1174.939 | 1170.1782
46 | 1170.3613 | 1174.5728 | 1168.5303
47 | 1168.3472 | 1173.291 | 1168.1641
48 | 1167.4316 | 1171.0938 | 1166.6992
49 | 1165.0513 | 1170.3613 | 1165.2344
50 | 1164.1357 | 1169.6289 | 1164.1357
51 | 1161.9385 | 1167.4316 | 1163.0371
52 | 1159.7412 | 1167.4316 | 1161.0229
53 | 1159.9243 | 1165.7837 | 1160.8398
54 | 1158.0933 | 1163.5864 | 1160.8398
55 | 1156.9946 | 1162.6709 | 1158.6426
56 | 1155.7129 | 1161.7554 | 1157.3608
57 | 1154.9805 | 1160.6567 | 1156.0791
58 | 1152.417 | 1159.375 | 1155.3467
59 | 1151.6846 | 1159.375 | 1154.9805
60 | 1149.4873 | 1157.5439 | 1152.9663
61 | 1149.4873 | 1156.4453 | 1152.7832
62 | 1148.0225 | 1154.4312 | 1152.417
63 | 1147.1069 | 1153.6987 | 1150.9521
64 | 1146.3745 | 1153.5156 | 1150.769
65 | 1145.8252 | 1152.417 | 1149.6704
66 | 1145.6421 | 1150.5859 | 1149.3042
67 | 1145.6421 | 1151.1353 | 1148.3887
68 | 1144.9097 | 1148.7549 | 1147.6563
69 | 1144.5435 | 1148.2056 | 1147.8394
70 | 1144.5435 | 1147.6563 | 1147.29
71 | 1144.1772 | 1147.4731 | 1146.5576
72 | 1144.3604 | 1146.5576 | 1147.4731
73 | 1144.5435 | 1145.459 | 1146.1914
74 | 1143.9941 | 1146.1914 | 1145.0928
75 | 1143.4448 | 1145.8252 | 1145.2759
76 | 1143.9941 | 1144.5435 | 1144.9097
77 | 1143.811 | 1144.7266 | 1145.459
78 | 1143.4448 | 1143.9941 | 1145.0928
79 | 1143.811 | 1144.3604 | 1144.1772
80 | 1143.811 | 1142.7124 | 1144.5435
81 | 1143.2617 | 1142.1631 | 1144.3604
82 | 1143.6279 | 1142.8955 | 1143.9941
83 | 1143.9941 | 1142.1631 | 1144.7266
84 | 1143.4448 | 1141.98 | 1144.7266
85 | 1143.0786 | 1142.5293 | 1143.6279
86 | 1143.6279 | 1142.3462 | 1143.4448
87 | 1143.6279 | 1142.7124 | 1144.5435
88 | 1144.5435 | 1142.5293 | 1144.3604
89 | 1144.7266 | 1141.98 | 1144.1772
90 | 1144.3604 | 1142.8955 | 1143.6279
91 | 1145.2759 | 1142.5293 | 1144.5435
92 | 1145.0928 | 1142.5293 | 1143.9941
93 | 1144.9097 | 1142.7124 | 1144.1772
94 | 1144.9097 | 1143.2617 | 1144.1772
95 | 1145.459 | 1143.811 | 1143.811
96 | 1145.459 | 1143.2617 | 1144.3604
97 | 1145.2759 | 1143.4448 | 1143.9941
98 | 1145.0928 | 1142.7124 | 1144.5435
99 | 1145.2759 | 1144.5435 | 1144.9097
100 | 1145.459 | 1144.3604 | 1145.0928
101 | 1145.6421 | 1145.6421 | 1144.1772
102 | 1145.0928 | 1145.6421 | 1145.2759
103 | 1145.0928 | 1145.459 | 1145.6421
104 | 1146.1914 | 1145.6421 | 1145.6421
105 | 1146.5576 | 1146.0083 | 1145.459
106 | 1145.8252 | 1145.8252 | 1145.6421
107 | 1146.3745 | 1145.6421 | 1146.1914
108 | 1146.0083 | 1146.7407 | 1146.1914
109 | 1145.459 | 1146.0083 | 1146.3745
110 | 1146.3745 | 1146.9238 | 1145.6421
111 | 1146.0083 | 1147.1069 | 1146.7407
112 | 1146.1914 | 1146.5576 | 1146.3745
113 | 1146.3745 | 1147.1069 | 1146.0083
114 | 1146.0083 | 1148.0225 | 1146.5576
115 | 1145.8252 | 1146.3745 | 1146.1914
116 | 1146.3745 | 1147.1069 | 1147.29
117 | 1145.459 | 1147.6563 | 1146.9238
118 | 1145.6421 | 1147.6563 | 1146.5576
119 | 1146.1914 | 1147.1069 | 1146.5576
120 | 1146.0083 | 1147.4731 | 1146.3745
121 | 1146.1914 | 1147.4731 | 1146.5576
122 | 1144.9097 | 1147.1069 | 1146.7407
123 | 1145.0928 | 1147.1069 | 1147.6563
124 | 1145.459 | 1146.9238 | 1147.1069
125 | 1144.7266 | 1147.29 | 1146.7407
126 | 1145.2759 | 1147.29 | 1146.3745
127 | 1143.811 | 1147.4731 | 1145.8252
128 | 1144.1772 | 1147.1069 | 1145.459
129 | 1143.6279 | 1146.7407 | 1145.8252
130 | 1143.6279 | 1146.9238 | 1144.3604
131 | 1143.4448 | 1146.0083 | 1145.0928
132 | 1143.811 | 1146.0083 | 1145.2759
133 | 1143.0786 | 1146.3745 | 1146.3745
134 | 1141.6138 | 1146.5576 | 1145.8252